## N115 AR 1
Adams & Chittenden Hcell
|  |  | Diameter | 0.625 | inch
|  |  |  | 1.5875 | cm |  |  | donating side solution |  |  | V cR/t=P A/L (Ci-CR)
|  |  | Area (A) | 1.979326 | cm2 |  |  | vs |  |  | P=V cR L / t A (ci-cR)
|  |  | Volume (V) | 10 | cm3 |  |  | receiving side solution
|  |  | Initial concentration (Ci) | 0.1 | M |  |  |  |  | conc after=conc diluted*(Vtot-vdiluted)/vtot
Slope @ nm |  | abs/uM | [7 empty] | conc equilibrium1=conc measured1-conc after 0+conc equil0
Slope @ nm | 0.00472 | abs/uM | 328 nm | Thickness (L) | 125 | um
[5 empty] | 0.0125 | cm
24hr soak 1M H2SO4 |  | N115 | 2023 apr | TYG
[10 empty] | Cb | C afte | Cx
Time [d] | Time [h] | Time [min] | Time tot [min] | ul Diluted | Dilution tot volume (uL) |  | Abs. | Conc. [µmol] | Conc. [M] | Conc. real [M] | Conc. after (M) | crossed-over. conc. (M) | ln(1-2Cr/Cd) | VLln(1-2Cr/Cd)/2A
0 | 0 | 0 | [8 empty] | 0 | 0
3 | 6 | 18 | 4698 | 2000 | 2000 |  | 0.558544159 | 118.3356 | 0.0001183356 | 0.0001183356 | 9.46685e-05 | 0.0001183356 | -0.002369518 | 7.482085e-05 |  | 2.120967e-12
5 | 4 | 50 | 7490 | 2000 | 2000 |  | 0.7382727 | 156.4137 | 0.0001564137 | 0.0001564137 | 0.000125131 | 0.0001800808 | -0.003608118 | 0.0001139314 |  | 1.862169e-12
7 | 4 | 5 | 10325 | 2000 | 2000 |  | 0.898806572 | 190.4251 | 0.0001904251 | 0.0001904251 | 0.0001523401 | 0.000245375 | -0.004919581 | 0.0001553427 |  | 1.939334e-12
|  |  |  | ie dilute 500 uL from Hcell to 2000 uL using 1500 uL |  |  |  | Measured conc. of diluted |  | Real conc. in | Conc. in receptor | How much |  |  |  | 1.974157e-12
|  |  |  | of extra receptor, in the cuvette. Mix w pipette |  |  |  | sample |  | receptor cell | after measurement | has crossed?
[13 empty] | Permeability from the slope | 1.431067e-08 | cm2/min | 2.385111e-10 | cm2/s
[13 empty] | R2 | 0.9746
[13 empty] | error | 3.63491e-10 | cm2/min | 6.058183e-12 | cm²/s

## N115 AR 2
Adams & Chittenden Hcell
|  |  | Diameter | 0.625 | inch
|  |  |  | 1.5875 | cm |  |  | donating side solution |  |  | V cR/t=P A/L (Ci-CR)
|  |  | Area (A) | 1.979326 | cm2 |  |  | vs |  |  | P=V cR L / t A (ci-cR)
|  |  | Volume (V) | 10 | cm3 |  |  | receiving side solution
|  |  | Initial concentration (Ci) | 0.1 | M |  |  |  |  | conc after=conc diluted*(Vtot-vdiluted)/vtot
Slope @ nm |  | abs/uM | [7 empty] | conc equilibrium1=conc measured1-conc after 0+conc equil0
Slope @ nm | 0.00472 | abs/uM | 328 nm | Thickness (L) | 125 | um
[5 empty] | 0.0125 | cm
24hr soak 1M H2SO4 |  | N115 | 2023 apr | TYG
[10 empty] | Cb | C afte | Cx
Time [d] | Time [h] | Time [min] | Time tot [min] | ul Diluted | Dilution tot volume (uL) |  | Abs. | Conc. [µmol] | Conc. [M] | Conc. real [M] | Conc. after (M) | crossed-over. conc. (M) | ln(1-2Cr/Cd) | VLln(1-2Cr/Cd)/2A
0 | 0 | 0 | [8 empty] | 0 | 0
3 | 6 | 2 | 4682 | 2000 | 2000 |  | 0.505409241 | 107.0782 | 0.0001070782 | 0.0001070782 | 8.566258e-05 | 0.0001070782 | -0.002143861 | 6.769542e-05 |  | 1.925756e-12
5 | 4 | 34 | 7474 | 2000 | 2000 |  | 0.6603961 | 139.9144 | 0.0001399144 | 0.0001399144 | 0.0001119315 | 0.0001613301 | -0.003231818 | 0.0001020492 |  | 1.636178e-12
7 | 3 | 53 | 10313 | 2000 | 2000 |  | 0.8050423 | 170.5598 | 0.0001705598 | 0.0001705598 | 0.0001364478 | 0.0002199583 | -0.004408871 | 0.0001392163 |  | 1.738894e-12
|  |  |  | ie dilute 500 uL from Hcell to 2000 uL using 1500 uL |  |  |  | Measured conc. of diluted |  | Real conc. in | Conc. in receptor | How much |  |  |  | 1.766942e-12
|  |  |  | of extra receptor, in the cuvette. Mix w pipette |  |  |  | sample |  | receptor cell | after measurement | has crossed?
[13 empty] | Permeability from the slope | 1.270237e-08 | cm2/min | 2.117062e-10 | cm2/s
[13 empty] | R2 | 0.9746
[13 empty] | error | 3.226402e-10 | cm2/min | 5.377337e-12 | cm²/s

## N115 AR 3
Adams & Chittenden Hcell
|  |  | Diameter | 0.625 | inch
|  |  |  | 1.5875 | cm |  |  | donating side solution |  |  | V cR/t=P A/L (Ci-CR)
|  |  | Area (A) | 1.979326 | cm2 |  |  | vs |  |  | P=V cR L / t A (ci-cR)
|  |  | Volume (V) | 10 | cm3 |  |  | receiving side solution
|  |  | Initial concentration (Ci) | 0.1 | M |  |  |  |  | conc after=conc diluted*(Vtot-vdiluted)/vtot
Slope @ nm |  | abs/uM | [7 empty] | conc equilibrium1=conc measured1-conc after 0+conc equil0
Slope @ nm | 0.00472 | abs/uM | 328 nm | Thickness (L) | 125 | um
[5 empty] | 0.0125 | cm
24hr soak 1M H2SO4 |  | N115 | 2023 apr | TYG
[10 empty] | Cb | C afte | Cx
Time [d] | Time [h] | Time [min] | Time tot [min] | ul Diluted | Dilution tot volume (uL) |  | Abs. | Conc. [µmol] | Conc. [M] | Conc. real [M] | Conc. after (M) | crossed-over. conc. (M) | ln(1-2Cr/Cd) | VLln(1-2Cr/Cd)/2A
0 | 0 | 0 | [8 empty] | 0 | 0
3 | 5 | 47 | 4667 | 2000 | 2000 |  | 0.5547242 | 117.5263 | 0.0001175263 | 0.0001175263 | 9.402105e-05 | 0.0001175263 | -0.002353293 | 7.430854e-05 |  | 2.120453e-12
5 | 3 | 19 | 7399 | 2000 | 2000 |  | 0.728529 | 154.3494 | 0.0001543494 | 0.0001543494 | 0.0001234795 | 0.0001778546 | -0.003563434 | 0.0001125204 |  | 1.859396e-12
7 | 3 | 41 | 10301 | 2000 | 2000 |  | 0.8864861 | 187.8148 | 0.0001878148 | 0.0001878148 | 0.0001502519 | 0.00024219 | -0.004855569 | 0.0001533214 |  | 1.866739e-12
|  |  |  | ie dilute 500 uL from Hcell to 2000 uL using 1500 uL |  |  |  | Measured conc. of diluted |  | Real conc. in | Conc. in receptor | How much |  |  |  | 1.948863e-12
|  |  |  | of extra receptor, in the cuvette. Mix w pipette |  |  |  | sample |  | receptor cell | after measurement | has crossed?
[13 empty] | Permeability from the slope | 1.402466e-08 | cm2/min | 2.337443e-10 | cm2/s
[13 empty] | R2 | 0.9746
[13 empty] | error | 3.562263e-10 | cm2/min | 5.937105e-12 | cm²/s
[14 empty] | perm | flux
[13 empty] | 1 | 2.385111e-10 | 1.974157e-12
[13 empty] | 2 | 2.117062e-10 | 1.766942e-12
[13 empty] | 3 | 2.337443e-10 | 1.948863e-12
[13 empty] | AVG | 2.279872e-10 | 1.896654e-12
[13 empty] | STD | 1.167574e-11 | 9.229947e-14