## N115 AR 1
Adams & Chittenden Hcell
|  |  | Diameter | 0.625 | inch
|  |  |  | 1.5875 | cm |  |  | donating side solution |  |  | V cR/t=P A/L (Ci-CR)
|  |  | Area (A) | 1.979326 | cm2 |  |  | vs |  |  | P=V cR L / t A (ci-cR)
|  |  | Volume (V) | 10 | cm3 |  |  | receiving side solution
|  |  | Initial concentration (Ci) | 0.1 | M |  |  |  |  | conc after=conc diluted*(Vtot-vdiluted)/vtot
Slope @ nm |  | abs/uM | [7 empty] | conc equilibrium1=conc measured1-conc after 0+conc equil0
Slope @ nm | 0.00472 | abs/uM | 328 nm | Thickness (L) | 125 | um
[5 empty] | 0.0125 | cm
24hr soak 1M H2SO4 |  | N115 | 2023 june | TYG
[10 empty] | Cb | C afte | Cx
Time [d] | Time [h] | Time [min] | Time tot [min] | ul Diluted | Dilution tot volume (uL) |  | Abs. | Conc. [µmol] | Conc. [M] | Conc. real [M] | Conc. after (M) | crossed-over. conc. (M) | ln(1-2Cr/Cd) | VLln(1-2Cr/Cd)/2A
0 | 0 | 0 | [8 empty] | 0 | 0
| 22 | 41 | 1361 | 200 | 2200 |  | 0.093691349 | 19.84986 | 1.984986e-05 | 0.0002183485 | 0.0002139815 | 0.0002183485 | -0.004376533 | 0.0001381952 |  | 1.350901e-11
1 | 1 | 52 | 1552 | 200 | 2200 |  | 0.104228497 | 22.08231 | 2.208231e-05 | 0.0002429054 | 0.0002380473 | 0.0002472724 | -0.004957716 | 0.0001565469 |  | 1.27513e-11
1 | 7 | 3 | 1863 | 200 | 2200 |  | 0.123943806 | 26.25928 | 2.625928e-05 | 0.0002888521 | 0.000283075 | 0.0002980772 | -0.005979384 | 0.0001888075 |  | 1.375548e-11
|  |  |  | ie dilute 500 uL from Hcell to 2000 uL using 1500 uL |  |  |  | Measured conc. of diluted |  | Real conc. in | Conc. in receptor | How much |  |  |  | 1.33386e-11
|  |  |  | of extra receptor, in the cuvette. Mix w pipette |  |  |  | sample |  | receptor cell | after measurement | has crossed?
[13 empty] | Permeability from the slope | 1.011033e-07 | cm2/min | 1.685055e-09 | cm2/s
[13 empty] | R2 | 0.9746
[13 empty] | error | 2.568023e-09 | cm2/min | 4.280039e-11 | cm²/s

## N115 AR 2
Adams & Chittenden Hcell
|  |  | Diameter | 0.625 | inch
|  |  |  | 1.5875 | cm |  |  | donating side solution |  |  | V cR/t=P A/L (Ci-CR)
|  |  | Area (A) | 1.979326 | cm2 |  |  | vs |  |  | P=V cR L / t A (ci-cR)
|  |  | Volume (V) | 10 | cm3 |  |  | receiving side solution
|  |  | Initial concentration (Ci) | 0.1 | M |  |  |  |  | conc after=conc diluted*(Vtot-vdiluted)/vtot
Slope @ nm |  | abs/uM | [7 empty] | conc equilibrium1=conc measured1-conc after 0+conc equil0
Slope @ nm | 0.00472 | abs/uM | 328 nm | Thickness (L) | 125 | um
[5 empty] | 0.0125 | cm
24hr soak 1M H2SO4 |  | N115 | 2023 june | TYG
[10 empty] | Cb | C afte | Cx
Time [d] | Time [h] | Time [min] | Time tot [min] | ul Diluted | Dilution tot volume (uL) |  | Abs. | Conc. [µmol] | Conc. [M] | Conc. real [M] | Conc. after (M) | crossed-over. conc. (M) | ln(1-2Cr/Cd) | VLln(1-2Cr/Cd)/2A
0 | 0 | 0 | [8 empty] | 0 | 0
| 22 | 33 | 1353 | 200 | 2200 |  | 0.09303808 | 19.71146 | 1.971146e-05 | 0.000216826 | 0.0002124895 | 0.000216826 | -0.004345951 | 0.0001372295 |  | 1.349413e-11
1 | 1 | 39 | 1539 | 200 | 2200 |  | 0.1054811 | 22.3477 | 2.23477e-05 | 0.0002458247 | 0.0002409082 | 0.0002501612 | -0.005015783 | 0.0001583804 |  | 1.509112e-11
1 | 6 | 42 | 1842 | 200 | 2200 |  | 0.1225424 | 25.96237 | 2.596237e-05 | 0.0002855861 | 0.0002798743 | 0.0002948391 | -0.005914236 | 0.0001867503 |  | 1.241598e-11
|  |  |  | ie dilute 500 uL from Hcell to 2000 uL using 1500 uL |  |  |  | Measured conc. of diluted |  | Real conc. in | Conc. in receptor | How much |  |  |  | 1.366708e-11
|  |  |  | of extra receptor, in the cuvette. Mix w pipette |  |  |  | sample |  | receptor cell | after measurement | has crossed?
[13 empty] | Permeability from the slope | 1.005286e-07 | cm2/min | 1.675477e-09 | cm2/s
[13 empty] | R2 | 0.9746
[13 empty] | error | 2.553427e-09 | cm2/min | 4.255712e-11 | cm²/s

## N115 AR 3
Adams & Chittenden Hcell
|  |  | Diameter | 0.625 | inch
|  |  |  | 1.5875 | cm |  |  | donating side solution |  |  | V cR/t=P A/L (Ci-CR)
|  |  | Area (A) | 1.979326 | cm2 |  |  | vs |  |  | P=V cR L / t A (ci-cR)
|  |  | Volume (V) | 10 | cm3 |  |  | receiving side solution
|  |  | Initial concentration (Ci) | 0.1 | M |  |  |  |  | conc after=conc diluted*(Vtot-vdiluted)/vtot
Slope @ nm |  | abs/uM | [7 empty] | conc equilibrium1=conc measured1-conc after 0+conc equil0
Slope @ nm | 0.00472 | abs/uM | 328 nm | Thickness (L) | 125 | um
[5 empty] | 0.0125 | cm
24hr soak 1M H2SO4 |  | N115 | 2023 june | TYG
[10 empty] | Cb | C afte | Cx
Time [d] | Time [h] | Time [min] | Time tot [min] | ul Diluted | Dilution tot volume (uL) |  | Abs. | Conc. [µmol] | Conc. [M] | Conc. real [M] | Conc. after (M) | crossed-over. conc. (M) | ln(1-2Cr/Cd) | VLln(1-2Cr/Cd)/2A
0 | 0 | 0 | [8 empty] | 0 | 0
| 22 | 19 | 1339 | 200 | 2200 |  | 0.09861517 | 20.89304 | 2.089304e-05 | 0.0002298235 | 0.000225227 | 0.0002298235 | -0.004607066 | 0.0001454746 |  | 1.445258e-11
1 | 1 | 25 | 1525 | 200 | 2200 |  | 0.109085083 | 23.11125 | 2.311125e-05 | 0.0002542237 | 0.0002491392 | 0.0002588202 | -0.005189848 | 0.0001638767 |  | 1.312704e-11
1 | 6 | 43 | 1843 | 200 | 2200 |  | 0.1237178 | 26.2114 | 2.62114e-05 | 0.0002883253 | 0.0002825588 | 0.0002980063 | -0.005977958 | 0.0001887624 |  | 1.037615e-11
|  |  |  | ie dilute 500 uL from Hcell to 2000 uL using 1500 uL |  |  |  | Measured conc. of diluted |  | Real conc. in | Conc. in receptor | How much |  |  |  | 1.265192e-11
|  |  |  | of extra receptor, in the cuvette. Mix w pipette |  |  |  | sample |  | receptor cell | after measurement | has crossed?
[13 empty] | Permeability from the slope | 8.506662e-08 | cm2/min | 1.417777e-09 | cm2/s
[13 empty] | R2 | 0.9746
[13 empty] | error | 2.160692e-09 | cm2/min | 3.601154e-11 | cm²/s
[13 empty] | 1 | 1.685055e-09 | 1.33386e-11
[13 empty] | 2 | 1.675477e-09 | 1.366708e-11
[13 empty] | 3 | 1.417777e-09 | 1.265192e-11
[13 empty] | AVG | 1.59277e-09 | 1.32192e-11
[13 empty] | STD | 1.238002e-10 | 4.229467e-13