## N117 AR 1
Adams & Chittenden Hcell
|  |  | Diameter | 0.625 | inch
|  |  |  | 1.5875 | cm |  |  | donating side solution |  |  | V cR/t=P A/L (Ci-CR)
|  |  | Area (A) | 1.979326 | cm2 |  |  | vs |  |  | P=V cR L / t A (ci-cR)
|  |  | Volume (V) | 10 | cm3 |  |  | receiving side solution
|  |  | Initial concentration (Ci) | 0.1 | M |  |  |  |  | conc after=conc diluted*(Vtot-vdiluted)/vtot
Slope @ nm |  | abs/uM | [7 empty] | conc equilibrium1=conc measured1-conc after 0+conc equil0
Slope @ nm | 0.00472 | abs/uM | 328 nm | Thickness (L) | 183 | um
[5 empty] | 0.0183 | cm
24hr soak 1M H2SO4 |  | NR212 | 2023 apr | TYG
[10 empty] | Cb | C afte | Cx
Time [d] | Time [h] | Time [min] | Time tot [min] | ul Diluted | Dilution tot volume (uL) |  | Abs. | Conc. [µmol] | Conc. [M] | Conc. real [M] | Conc. after (M) | crossed-over. conc. (M) | ln(1-2Cr/Cd) | VLln(1-2Cr/Cd)/2A
0 | 0 | 0 | [8 empty] | 0 | 0
3 | 3 | 38 | 4538 | 2000 | 2000 |  | 0.3692899 | 78.23938 | 7.823938e-05 | 7.823938e-05 | 6.25915e-05 | 7.823938e-05 | -0.001566013 | 7.239343e-05 |  | 1.451752e-12
5 | 2 | 4 | 7324 | 2000 | 2000 |  | 0.4925375 | 104.3512 | 0.0001043512 | 0.0001043512 | 8.348093e-05 | 0.000119999 | -0.002402865 | 0.0001110793 |  | 1.262139e-12
7 | 1 | 18 | 10158 | 2000 | 2000 |  | 0.6039429 | 127.954 | 0.000127954 | 0.000127954 | 0.0001023632 | 0.0001644721 | -0.003294864 | 0.0001523145 |  | 1.321383e-12
|  |  |  | ie dilute 500 uL from Hcell to 2000 uL using 1500 uL |  |  |  | Measured conc. of diluted |  | Real conc. in | Conc. in receptor | How much |  |  |  | 1.345091e-12
|  |  |  | of extra receptor, in the cuvette. Mix w pipette |  |  |  | sample |  | receptor cell | after measurement | has crossed?
[13 empty] | Permeability from the slope | 1.422178e-08 | cm2/min | 2.370296e-10 | cm2/s
[13 empty] | R2 | 0.9746
[13 empty] | error | 3.612332e-10 | cm2/min | 6.020553e-12 | cm²/s

## N117 A 2
Adams & Chittenden Hcell
|  |  | Diameter | 0.625 | inch
|  |  |  | 1.5875 | cm |  |  | donating side solution |  |  | V cR/t=P A/L (Ci-CR)
|  |  | Area (A) | 1.979326 | cm2 |  |  | vs |  |  | P=V cR L / t A (ci-cR)
|  |  | Volume (V) | 10 | cm3 |  |  | receiving side solution
|  |  | Initial concentration (Ci) | 0.1 | M |  |  |  |  | conc after=conc diluted*(Vtot-vdiluted)/vtot
Slope @ nm |  | abs/uM | [7 empty] | conc equilibrium1=conc measured1-conc after 0+conc equil0
Slope @ nm | 0.00472 | abs/uM | 328 nm | Thickness (L) | 183 | um
[5 empty] | 0.0183 | cm
24hr soak 1M H2SO4 |  | NR212 | 2023 apr | TYG
[10 empty] | Cb | C afte | Cx
Time [d] | Time [h] | Time [min] | Time tot [min] | ul Diluted | Dilution tot volume (uL) |  | Abs. | Conc. [µmol] | Conc. [M] | Conc. real [M] | Conc. after (M) | crossed-over. conc. (M) | ln(1-2Cr/Cd) | VLln(1-2Cr/Cd)/2A
0 | 0 | 0 | [8 empty] | 0 | 0
3 | 3 | 14 | 4514 | 2000 | 2000 |  | 0.3970451 | 84.11973 | 8.411973e-05 | 8.411973e-05 | 6.729579e-05 | 8.411973e-05 | -0.001683811 | 7.783899e-05 |  | 1.569162e-12
5 | 1 | 40 | 7300 | 2000 | 2000 |  | 0.5105491 | 108.1672 | 0.0001081672 | 0.0001081672 | 8.653374e-05 | 0.0001249911 | -0.002502952 | 0.0001157061 |  | 1.235292e-12
7 | 0 | 58 | 10138 | 2000 | 2000 |  | 0.614590645 | 130.2099 | 0.0001302099 | 0.0001302099 | 0.0001041679 | 0.0001686673 | -0.003379048 | 0.0001562061 |  | 1.295875e-12
|  |  |  | ie dilute 500 uL from Hcell to 2000 uL using 1500 uL |  |  |  | Measured conc. of diluted |  | Real conc. in | Conc. in receptor | How much |  |  |  | 1.366776e-12
|  |  |  | of extra receptor, in the cuvette. Mix w pipette |  |  |  | sample |  | receptor cell | after measurement | has crossed?
[13 empty] | Permeability from the slope | 1.393546e-08 | cm2/min | 2.322577e-10 | cm2/s
[13 empty] | R2 | 0.9746
[13 empty] | error | 3.539607e-10 | cm2/min | 5.899344e-12 | cm²/s

## N117 AR 3
Adams & Chittenden Hcell
|  |  | Diameter | 0.625 | inch
|  |  |  | 1.5875 | cm |  |  | donating side solution |  |  | V cR/t=P A/L (Ci-CR)
|  |  | Area (A) | 1.979326 | cm2 |  |  | vs |  |  | P=V cR L / t A (ci-cR)
|  |  | Volume (V) | 10 | cm3 |  |  | receiving side solution
|  |  | Initial concentration (Ci) | 0.1 | M |  |  |  |  | conc after=conc diluted*(Vtot-vdiluted)/vtot
Slope @ nm |  | abs/uM | [7 empty] | conc equilibrium1=conc measured1-conc after 0+conc equil0
Slope @ nm | 0.00472 | abs/uM | 328 nm | Thickness (L) | 183 | um
[5 empty] | 0.0183 | cm
24hr soak 1M H2SO4 |  | NR212 | 2023 apr | TYG
[10 empty] | Cb | C afte | Cx
Time [d] | Time [h] | Time [min] | Time tot [min] | ul Diluted | Dilution tot volume (uL) |  | Abs. | Conc. [µmol] | Conc. [M] | Conc. real [M] | Conc. after (M) | crossed-over. conc. (M) | ln(1-2Cr/Cd) | VLln(1-2Cr/Cd)/2A
0 | 0 | 0 | [8 empty] | 0 | 0
3 | 2 | 58 | 4498 | 2000 | 2000 |  | 0.3801861 | 80.5479 | 8.05479e-05 | 8.05479e-05 | 6.443832e-05 | 8.05479e-05 | -0.001612257 | 7.453118e-05 |  | 1.507878e-12
5 | 1 | 32 | 7292 | 2000 | 2000 |  | 0.4868598 | 103.1483 | 0.0001031483 | 0.0001031483 | 8.251861e-05 | 0.0001192578 | -0.002388006 | 0.0001103924 |  | 1.166615e-12
7 | 0 | 45 | 10125 | 2000 | 2000 |  | 0.5850835 | 123.9584 | 0.0001239584 | 0.0001239584 | 9.916669e-05 | 0.0001606976 | -0.003219128 | 0.0001488134 |  | 1.231692e-12
|  |  |  | ie dilute 500 uL from Hcell to 2000 uL using 1500 uL |  |  |  | Measured conc. of diluted |  | Real conc. in | Conc. in receptor | How much |  |  |  | 1.302061e-12
|  |  |  | of extra receptor, in the cuvette. Mix w pipette |  |  |  | sample |  | receptor cell | after measurement | has crossed?
[13 empty] | Permeability from the slope | 1.320187e-08 | cm2/min | 2.200311e-10 | cm2/s
[13 empty] | R2 | 0.9746
[13 empty] | error | 3.353275e-10 | cm2/min | 5.588791e-12 | cm²/s
[13 empty] | 1 | 2.370296e-10 | 1.345091e-12
[13 empty] | 2 | 2.322577e-10 | 1.366776e-12
[13 empty] | 3 | 2.200311e-10 | 1.302061e-12
[13 empty] | AVG | 2.297728e-10 | 1.337976e-12
[13 empty] | STD | 7.158582e-12 | 2.689452e-14