## N117 AR 1
Adams & Chittenden Hcell
|  |  | Diameter | 0.625 | inch
|  |  |  | 1.5875 | cm |  |  | donating side solution |  |  | V cR/t=P A/L (Ci-CR)
|  |  | Area (A) | 1.979326 | cm2 |  |  | vs |  |  | P=V cR L / t A (ci-cR)
|  |  | Volume (V) | 10 | cm3 |  |  | receiving side solution
|  |  | Initial concentration (Ci) | 0.1 | M |  |  |  |  | conc after=conc diluted*(Vtot-vdiluted)/vtot
Slope @ nm |  | abs/uM | [7 empty] | conc equilibrium1=conc measured1-conc after 0+conc equil0
Slope @ nm | 0.00472 | abs/uM | 328 nm | Thickness (L) | 183 | um
[5 empty] | 0.0183 | cm
24hr soak 1M H2SO4 |  | NR212 | 2023 june | TYG
[10 empty] | Cb | C afte | Cx
Time [d] | Time [h] | Time [min] | Time tot [min] | ul Diluted | Dilution tot volume (uL) |  | Abs. | Conc. [µmol] | Conc. [M] | Conc. real [M] | Conc. after (M) | crossed-over. conc. (M) | ln(1-2Cr/Cd) | VLln(1-2Cr/Cd)/2A
0 | 0 | 0 | [8 empty] | 0 | 0
| 21 | 43 | 1303 | 200 | 2200 |  | 0.07824945 | 16.57827 | 1.657827e-05 | 0.000182361 | 0.0001787138 | 0.000182361 | -0.003653888 | 0.0001689114 |  | 1.178471e-11
1 | 0 | 47 | 1487 | 200 | 2200 |  | 0.09068918 | 19.21381 | 1.921381e-05 | 0.0002113519 | 0.0002071249 | 0.0002149991 | -0.004309254 | 0.0001992076 |  | 1.493615e-11
1 | 6 | 9 | 1809 | 200 | 2200 |  | 0.1021247 | 21.63659 | 2.163659e-05 | 0.0002380025 | 0.0002332424 | 0.0002458767 | -0.004929665 | 0.0002278878 |  | 8.074561e-12
|  |  |  | ie dilute 500 uL from Hcell to 2000 uL using 1500 uL |  |  |  | Measured conc. of diluted |  | Real conc. in | Conc. in receptor | How much |  |  |  | 1.159847e-11
|  |  |  | of extra receptor, in the cuvette. Mix w pipette |  |  |  | sample |  | receptor cell | after measurement | has crossed?
[13 empty] | Permeability from the slope | 1.134511e-07 | cm2/min | 1.890852e-09 | cm2/s
[13 empty] | R2 | 0.9746
[13 empty] | error | 2.881658e-09 | cm2/min | 4.802764e-11 | cm²/s

## N117 A 2
Adams & Chittenden Hcell
|  |  | Diameter | 0.625 | inch
|  |  |  | 1.5875 | cm |  |  | donating side solution |  |  | V cR/t=P A/L (Ci-CR)
|  |  | Area (A) | 1.979326 | cm2 |  |  | vs |  |  | P=V cR L / t A (ci-cR)
|  |  | Volume (V) | 10 | cm3 |  |  | receiving side solution
|  |  | Initial concentration (Ci) | 0.1 | M |  |  |  |  | conc after=conc diluted*(Vtot-vdiluted)/vtot
Slope @ nm |  | abs/uM | [7 empty] | conc equilibrium1=conc measured1-conc after 0+conc equil0
Slope @ nm | 0.00472 | abs/uM | 328 nm | Thickness (L) | 183 | um
[5 empty] | 0.0183 | cm
24hr soak 1M H2SO4 |  | NR212 | 2023 apr | TYG
[10 empty] | Cb | C afte | Cx
Time [d] | Time [h] | Time [min] | Time tot [min] | ul Diluted | Dilution tot volume (uL) |  | Abs. | Conc. [µmol] | Conc. [M] | Conc. real [M] | Conc. after (M) | crossed-over. conc. (M) | ln(1-2Cr/Cd) | VLln(1-2Cr/Cd)/2A
0 | 0 | 0 | [8 empty] | 0 | 0
| 21 | 24 | 1284 | 200 | 2200 |  | 0.07173824 | 15.19878 | 1.519878e-05 | 0.0001671866 | 0.0001638429 | 0.0001671866 | -0.003349334 | 0.0001548325 |  | 1.096397e-11
1 | 0 | 28 | 1468 | 200 | 2200 |  | 0.08432722 | 17.86594 | 1.786594e-05 | 0.0001965253 | 0.0001925948 | 0.000199869 | -0.004005392 | 0.0001851607 |  | 1.495644e-11
1 | 5 | 54 | 1794 | 200 | 2200 |  | 0.09954262 | 21.08954 | 2.108954e-05 | 0.0002319849 | 0.0002273452 | 0.0002392592 | -0.004796669 | 0.0002217397 |  | 1.017422e-11
|  |  |  | ie dilute 500 uL from Hcell to 2000 uL using 1500 uL |  |  |  | Measured conc. of diluted |  | Real conc. in | Conc. in receptor | How much |  |  |  | 1.203154e-11
|  |  |  | of extra receptor, in the cuvette. Mix w pipette |  |  |  | sample |  | receptor cell | after measurement | has crossed?
[13 empty] | Permeability from the slope | 1.289947e-07 | cm2/min | 2.149911e-09 | cm2/s
[13 empty] | R2 | 0.9746
[13 empty] | error | 3.276464e-09 | cm2/min | 5.460774e-11 | cm²/s

## N117 AR 3
Adams & Chittenden Hcell
|  |  | Diameter | 0.625 | inch
|  |  |  | 1.5875 | cm |  |  | donating side solution |  |  | V cR/t=P A/L (Ci-CR)
|  |  | Area (A) | 1.979326 | cm2 |  |  | vs |  |  | P=V cR L / t A (ci-cR)
|  |  | Volume (V) | 10 | cm3 |  |  | receiving side solution
|  |  | Initial concentration (Ci) | 0.1 | M |  |  |  |  | conc after=conc diluted*(Vtot-vdiluted)/vtot
Slope @ nm |  | abs/uM | [7 empty] | conc equilibrium1=conc measured1-conc after 0+conc equil0
Slope @ nm | 0.00472 | abs/uM | 328 nm | Thickness (L) | 183 | um
[5 empty] | 0.0183 | cm
24hr soak 1M H2SO4 |  | NR212 | 2023 apr | TYG
[10 empty] | Cb | C afte | Cx
Time [d] | Time [h] | Time [min] | Time tot [min] | ul Diluted | Dilution tot volume (uL) |  | Abs. | Conc. [µmol] | Conc. [M] | Conc. real [M] | Conc. after (M) | crossed-over. conc. (M) | ln(1-2Cr/Cd) | VLln(1-2Cr/Cd)/2A
0 | 0 | 0 | [8 empty] | 0 | 0
| 21 | 7 | 1267 | 200 | 2200 |  | 0.09863043 | 20.89628 | 2.089628e-05 | 0.000229859 | 0.0002252619 | 0.000229859 | -0.004607781 | 0.0002130078 |  | 1.527624e-11
1 | 0 | 11 | 1451 | 200 | 2200 |  | 0.1151314 | 24.39224 | 2.439224e-05 | 0.0002683147 | 0.0002629484 | 0.0002729118 | -0.005473187 | 0.0002530137 |  | 1.97022e-11
1 | 5 | 40 | 1780 | 200 | 2200 |  | 0.1353874 | 28.68378 | 2.868378e-05 | 0.0003155215 | 0.0003092111 | 0.000325485 | -0.006530981 | 0.0003019132 |  | 1.34555e-11
|  |  |  | ie dilute 500 uL from Hcell to 2000 uL using 1500 uL |  |  |  | Measured conc. of diluted |  | Real conc. in | Conc. in receptor | How much |  |  |  | 1.614465e-11
|  |  |  | of extra receptor, in the cuvette. Mix w pipette |  |  |  | sample |  | receptor cell | after measurement | has crossed?
[13 empty] | Permeability from the slope | 1.704004e-07 | cm2/min | 2.840007e-09 | cm2/s
[13 empty] | R2 | 0.9746
[13 empty] | error | 4.328171e-09 | cm2/min | 7.213619e-11 | cm²/s
[13 empty] | 1 | 1.890852e-09 |  | 1.159847e-11
[13 empty] | 2 | 2.149911e-09 |  | 1.203154e-11
[13 empty] | 3 | 2.840007e-09 |  | 1.614465e-11
[13 empty] | AVG | 2.29359e-09 |  | 1.325822e-11
[13 empty] | STD | 4.005885e-10 |  | 2.048654e-12