## NR211 AR 1
Adams & Chittenden Hcell
|  |  | Diameter | 0.625 | inch
|  |  |  | 1.5875 | cm |  |  | donating side solution |  |  | V cR/t=P A/L (Ci-CR)
|  |  | Area (A) | 1.979326 | cm2 |  |  | vs |  |  | P=V cR L / t A (ci-cR)
|  |  | Volume (V) | 10 | cm3 |  |  | receiving side solution
|  |  | Initial concentration (Ci) | 0.1 | M |  |  |  |  | conc after=conc diluted*(Vtot-vdiluted)/vtot
Slope @ nm |  | abs/uM | [7 empty] | conc equilibrium1=conc measured1-conc after 0+conc equil0
Slope @ nm | 0.00472 | abs/uM | 328 nm | Thickness (L) | 25 | um
[5 empty] | 0.0025 | cm
24hr soak 1M H2SO4 |  | NR212 | 2023 apr | TYG
[10 empty] | Cb | C afte | Cx
Time [d] | Time [h] | Time [min] | Time tot [min] | ul Diluted | Dilution tot volume (uL) |  | Abs. | Conc. [µmol] | Conc. [M] | Conc. real [M] | Conc. after (M) | crossed-over. conc. (M) | ln(1-2Cr/Cd) | VLln(1-2Cr/Cd)/2A
0 | 0 | 0 | [8 empty] | 0 | 0
1 | 23 | 48 | 2868 | 2000 | 2000 |  | 0.3257875 | 69.02278 | 6.902278e-05 | 6.902278e-05 | 5.521823e-05 | 6.902278e-05 | -0.001381409 | 8.723988e-06 |  | 2.026491e-12
5 | 2 | 12 | 7332 | 2000 | 2000 |  | 0.7130957 | 151.0796 | 0.0001510796 | 0.0001510796 | 0.0001208637 | 0.0001648841 | -0.003303132 | 2.086021e-05 |  | 1.808218e-12
7 | 0 | 59 | 10139 | 2000 | 2000 |  | 0.8680077 | 183.8999 | 0.0001838999 | 0.0001838999 | 0.0001471199 | 0.0002279204 | -0.004568829 | 2.885344e-05 |  | 1.890947e-12
|  |  |  | ie dilute 500 uL from Hcell to 2000 uL using 1500 uL |  |  |  | Measured conc. of diluted |  | Real conc. in | Conc. in receptor | How much |  |  |  | 1.908552e-12
|  |  |  | of extra receptor, in the cuvette. Mix w pipette |  |  |  | sample |  | receptor cell | after measurement | has crossed?
[13 empty] | Permeability from the slope | 2.763894e-09 | cm2/min | 4.60649e-11 | cm2/s
[13 empty] | R2 | 0.9746
[13 empty] | error | 7.02029e-11 | cm2/min | 1.170048e-12 | cm²/s

## NR211 AR 2
Adams & Chittenden Hcell
|  |  | Diameter | 0.625 | inch
|  |  |  | 1.5875 | cm |  |  | donating side solution |  |  | V cR/t=P A/L (Ci-CR)
|  |  | Area (A) | 1.979326 | cm2 |  |  | vs |  |  | P=V cR L / t A (ci-cR)
|  |  | Volume (V) | 10 | cm3 |  |  | receiving side solution
|  |  | Initial concentration (Ci) | 0.1 | M |  |  |  |  | conc after=conc diluted*(Vtot-vdiluted)/vtot
Slope @ nm |  | abs/uM | [7 empty] | conc equilibrium1=conc measured1-conc after 0+conc equil0
Slope @ nm | 0.00472 | abs/uM | 328 nm | Thickness (L) | 25 | um
[5 empty] | 0.0025 | cm
24hr soak 1M H2SO4 |  | NR212 | 2023 apr | TYG
[10 empty] | Cb | C afte | Cx
Time [d] | Time [h] | Time [min] | Time tot [min] | ul Diluted | Dilution tot volume (uL) |  | Abs. | Conc. [µmol] | Conc. [M] | Conc. real [M] | Conc. after (M) | crossed-over. conc. (M) | ln(1-2Cr/Cd) | VLln(1-2Cr/Cd)/2A
0 | 0 | 0 | [8 empty] | 0 | 0
1 | 23 | 29 | 2849 | 2000 | 2000 |  | 0.2784147 | 58.98617 | 5.898617e-05 | 5.898617e-05 | 4.718894e-05 | 5.898617e-05 | -0.00118042 | 7.454683e-06 |  | 1.743368e-12
5 | 1 | 54 | 7314 | 2000 | 2000 |  | 0.6297669 | 133.4252 | 0.0001334252 | 0.0001334252 | 0.0001067402 | 0.0001452224 | -0.002908675 | 1.83691e-05 |  | 1.626297e-12
7 | 0 | 46 | 10126 | 2000 | 2000 |  | 0.7747502 | 164.142 | 0.000164142 | 0.000164142 | 0.0001313136 | 0.0002026243 | -0.004060719 | 2.564458e-05 |  | 1.718865e-12
|  |  |  | ie dilute 500 uL from Hcell to 2000 uL using 1500 uL |  |  |  | Measured conc. of diluted |  | Real conc. in | Conc. in receptor | How much |  |  |  | 1.696177e-12
|  |  |  | of extra receptor, in the cuvette. Mix w pipette |  |  |  | sample |  | receptor cell | after measurement | has crossed?
[13 empty] | Permeability from the slope | 2.4946e-09 | cm2/min | 4.157666e-11 | cm2/s
[13 empty] | R2 | 0.9746
[13 empty] | error | 6.336283e-11 | cm2/min | 1.056047e-12 | cm²/s

## NR211 AR 3
Adams & Chittenden Hcell
|  |  | Diameter | 0.625 | inch
|  |  |  | 1.5875 | cm |  |  | donating side solution |  |  | V cR/t=P A/L (Ci-CR)
|  |  | Area (A) | 1.979326 | cm2 |  |  | vs |  |  | P=V cR L / t A (ci-cR)
|  |  | Volume (V) | 10 | cm3 |  |  | receiving side solution
|  |  | Initial concentration (Ci) | 0.1 | M |  |  |  |  | conc after=conc diluted*(Vtot-vdiluted)/vtot
Slope @ nm |  | abs/uM | [7 empty] | conc equilibrium1=conc measured1-conc after 0+conc equil0
Slope @ nm | 0.00472 | abs/uM | 328 nm | Thickness (L) | 25 | um
[5 empty] | 0.0025 | cm
24hr soak 1M H2SO4 |  | NR212 | 2023 apr | TYG
[10 empty] | Cb | C afte | Cx
Time [d] | Time [h] | Time [min] | Time tot [min] | ul Diluted | Dilution tot volume (uL) |  | Abs. | Conc. [µmol] | Conc. [M] | Conc. real [M] | Conc. after (M) | crossed-over. conc. (M) | ln(1-2Cr/Cd) | VLln(1-2Cr/Cd)/2A
0 | 0 | 0 | [8 empty] | 0 | 0
1 | 23 | 13 | 2833 | 2000 | 2000 |  | 0.2946358 | 62.42283 | 6.242283e-05 | 6.242283e-05 | 4.993827e-05 | 6.242283e-05 | -0.001249237 | 7.88928e-06 |  | 1.85536e-12
5 | 1 | 37 | 7297 | 2000 | 2000 |  | 0.6866727 | 145.4815 | 0.0001454815 | 0.0001454815 | 0.0001163852 | 0.0001579661 | -0.003164323 | 1.998359e-05 |  | 1.802217e-12
7 | 0 | 35 | 10115 | 2000 | 2000 |  | 0.8481374 | 179.6901 | 0.0001796901 | 0.0001796901 | 0.0001437521 | 0.000221271 | -0.004435241 | 2.800979e-05 |  | 1.891594e-12
|  |  |  | ie dilute 500 uL from Hcell to 2000 uL using 1500 uL |  |  |  | Measured conc. of diluted |  | Real conc. in | Conc. in receptor | How much |  |  |  | 1.849724e-12
|  |  |  | of extra receptor, in the cuvette. Mix w pipette |  |  |  | sample |  | receptor cell | after measurement | has crossed?
[13 empty] | Permeability from the slope | 2.758165e-09 | cm2/min | 4.596942e-11 | cm2/s
[13 empty] | R2 | 0.9746
[13 empty] | error | 7.00574e-11 | cm2/min | 1.167623e-12 | cm²/s
[13 empty] | 1 | 4.60649e-11 | 1.908552e-12
[13 empty] | 2 | 4.157666e-11 | 1.696177e-12
[13 empty] | 3 | 4.596942e-11 | 1.849724e-12
[13 empty] | AVG | 4.453699e-11 | 1.818151e-12
[13 empty] | STD | 2.093634e-12 | 8.953005e-14