## NR211 AR 1
Adams & Chittenden Hcell
|  |  | Diameter | 0.625 | inch
|  |  |  | 1.5875 | cm |  |  | donating side solution |  |  | V cR/t=P A/L (Ci-CR)
|  |  | Area (A) | 1.979326 | cm2 |  |  | vs |  |  | P=V cR L / t A (ci-cR)
|  |  | Volume (V) | 10 | cm3 |  |  | receiving side solution
|  |  | Initial concentration (Ci) | 0.1 | M |  |  |  |  | conc after=conc diluted*(Vtot-vdiluted)/vtot
Slope @ nm |  | abs/uM | [7 empty] | conc equilibrium1=conc measured1-conc after 0+conc equil0
Slope @ nm | 0.00472 | abs/uM | 328 nm | Thickness (L) | 25 | um
[5 empty] | 0.0025 | cm
24hr soak 1M H2SO4 |  | NR212 | 2023 june | TYG
[10 empty] | Cb | C afte | Cx
Time [d] | Time [h] | Time [min] | Time tot [min] | ul Diluted | Dilution tot volume (uL) |  | Abs. | Conc. [µmol] | Conc. [M] | Conc. real [M] | Conc. after (M) | crossed-over. conc. (M) | ln(1-2Cr/Cd) | VLln(1-2Cr/Cd)/2A
0 | 0 | 0 | [8 empty] | 0 | 0
| 3 | 31 | 211 | 200 | 2200 |  | 0.3354764 | 71.07551 | 7.107551e-05 | 0.0007818306 | 0.000766194 | 0.0007818306 | -0.01576015 | 9.952979e-05 |  | 3.12005e-10
| 4 | 41 | 281 | 200 | 2200 |  | 0.4468908 | 94.68026 | 9.468026e-05 | 0.001041483 | 0.001020653 | 0.001057119 | -0.02136909 | 0.0001349518 |  | 3.311479e-10
| 7 | 4 | 424 | 200 | 2200 |  | 0.6582675 | 139.4635 | 0.0001394635 | 0.001534098 | 0.001503416 | 0.001570564 | -0.0319152 | 0.0002015534 |  | 3.023355e-10
|  |  |  | ie dilute 500 uL from Hcell to 2000 uL using 1500 uL |  |  |  | Measured conc. of diluted |  | Real conc. in | Conc. in receptor | How much |  |  |  | 3.151628e-10
|  |  |  | of extra receptor, in the cuvette. Mix w pipette |  |  |  | sample |  | receptor cell | after measurement | has crossed?
[13 empty] | Permeability from the slope | 4.770301e-07 | cm2/min | 7.950502e-09 | cm2/s
[13 empty] | R2 | 0.9746
[13 empty] | error | 1.211656e-08 | cm2/min | 2.019427e-10 | cm²/s

## NR211 AR 2
Adams & Chittenden Hcell
|  |  | Diameter | 0.625 | inch
|  |  |  | 1.5875 | cm |  |  | donating side solution |  |  | V cR/t=P A/L (Ci-CR)
|  |  | Area (A) | 1.979326 | cm2 |  |  | vs |  |  | P=V cR L / t A (ci-cR)
|  |  | Volume (V) | 10 | cm3 |  |  | receiving side solution
|  |  | Initial concentration (Ci) | 0.1 | M |  |  |  |  | conc after=conc diluted*(Vtot-vdiluted)/vtot
Slope @ nm |  | abs/uM | [7 empty] | conc equilibrium1=conc measured1-conc after 0+conc equil0
Slope @ nm | 0.00472 | abs/uM | 328 nm | Thickness (L) | 25 | um
[5 empty] | 0.0025 | cm
24hr soak 1M H2SO4 |  | NR212 | 2023 june | TYG
[10 empty] | Cb | C afte | Cx
Time [d] | Time [h] | Time [min] | Time tot [min] | ul Diluted | Dilution tot volume (uL) |  | Abs. | Conc. [µmol] | Conc. [M] | Conc. real [M] | Conc. after (M) | crossed-over. conc. (M) | ln(1-2Cr/Cd) | VLln(1-2Cr/Cd)/2A
0 | 0 | 0 | [8 empty] | 0 | 0
| 3 | 12 | 192 | 200 | 2200 |  | 0.2932773 | 62.13501 | 6.213501e-05 | 0.0006834851 | 0.0006698154 | 0.0006834851 | -0.01376399 | 8.692348e-05 |  | 2.9975e-10
| 4 | 13 | 253 | 200 | 2200 |  | 0.4621534 | 97.91386 | 9.791386e-05 | 0.001077052 | 0.001055511 | 0.001090722 | -0.0220559 | 0.0001392892 |  | 5.621456e-10
| 6 | 39 | 399 | 200 | 2200 |  | 0.72987175 | 154.6338 | 0.0001546338 | 0.001700972 | 0.001666953 | 0.001736183 | -0.03534086 | 0.0002231874 |  | 3.722618e-10
|  |  |  | ie dilute 500 uL from Hcell to 2000 uL using 1500 uL |  |  |  | Measured conc. of diluted |  | Real conc. in | Conc. in receptor | How much |  |  |  | 4.113858e-10
|  |  |  | of extra receptor, in the cuvette. Mix w pipette |  |  |  | sample |  | receptor cell | after measurement | has crossed?
[13 empty] | Permeability from the slope | 6.42991e-07 | cm2/min | 1.071652e-08 | cm2/s
[13 empty] | R2 | 0.9746
[13 empty] | error | 1.633197e-08 | cm2/min | 2.721995e-10 | cm²/s

## NR211 AR 3
Adams & Chittenden Hcell
|  |  | Diameter | 0.625 | inch
|  |  |  | 1.5875 | cm |  |  | donating side solution |  |  | V cR/t=P A/L (Ci-CR)
|  |  | Area (A) | 1.979326 | cm2 |  |  | vs |  |  | P=V cR L / t A (ci-cR)
|  |  | Volume (V) | 10 | cm3 |  |  | receiving side solution
|  |  | Initial concentration (Ci) | 0.1 | M |  |  |  |  | conc after=conc diluted*(Vtot-vdiluted)/vtot
Slope @ nm |  | abs/uM | [7 empty] | conc equilibrium1=conc measured1-conc after 0+conc equil0
Slope @ nm | 0.00472 | abs/uM | 328 nm | Thickness (L) | 25 | um
[5 empty] | 0.0025 | cm
24hr soak 1M H2SO4 |  | NR212 | 2023 june | TYG
[10 empty] | Cb | C afte | Cx
Time [d] | Time [h] | Time [min] | Time tot [min] | ul Diluted | Dilution tot volume (uL) |  | Abs. | Conc. [µmol] | Conc. [M] | Conc. real [M] | Conc. after (M) | crossed-over. conc. (M) | ln(1-2Cr/Cd) | VLln(1-2Cr/Cd)/2A
0 | 0 | 0 | [8 empty] | 0 | 0
| 2 | 56 | 176 | 200 | 2200 |  | 0.2157612 | 45.71212 | 4.571212e-05 | 0.0005028333 | 0.0004927766 | 0.0005028333 | -0.01010758 | 6.383218e-05 |  | 2.405707e-10
| 4 | 6 | 246 | 200 | 2200 |  | 0.29846 | 63.23305 | 6.323305e-05 | 0.0006955636 | 0.0006816523 | 0.0007056202 | -0.01421293 | 8.975865e-05 |  | 2.439346e-10
| 6 | 36 | 396 | 200 | 2200 |  | 0.4820633 | 102.1321 | 0.0001021321 | 0.001123453 | 0.001100984 | 0.001147421 | -0.02321582 | 0.0001466144 |  | 2.480083e-10
|  |  |  | ie dilute 500 uL from Hcell to 2000 uL using 1500 uL |  |  |  | Measured conc. of diluted |  | Real conc. in | Conc. in receptor | How much |  |  |  | 2.441712e-10
|  |  |  | of extra receptor, in the cuvette. Mix w pipette |  |  |  | sample |  | receptor cell | after measurement | has crossed?
[13 empty] | Permeability from the slope | 3.767193e-07 | cm2/min | 6.278655e-09 | cm2/s
[13 empty] | R2 | 0.9746
[13 empty] | error | 9.56867e-09 | cm2/min | 1.594778e-10 | cm²/s
[13 empty] | 1 | 7.950502e-09 | 3.151628e-10
[13 empty] | 2 | 1.071652e-08 | 4.113858e-10
[13 empty] | 3 | 6.278655e-09 | 2.441712e-10
[13 empty] | AVG | 8.315225e-09 | 3.235733e-10
[13 empty] | STD | 1.830013e-09 | 6.852365e-11