## NR212 AR 1
Adams & Chittenden Hcell
|  |  | Diameter | 0.625 | inch
|  |  |  | 1.5875 | cm |  |  | donating side solution |  |  | V cR/t=P A/L (Ci-CR)
|  |  | Area (A) | 1.979326 | cm2 |  |  | vs |  |  | P=V cR L / t A (ci-cR)
|  |  | Volume (V) | 10 | cm3 |  |  | receiving side solution
|  |  | Initial concentration (Ci) | 0.1 | M |  |  |  |  | conc after=conc diluted*(Vtot-vdiluted)/vtot
Slope @ nm |  | abs/uM | [7 empty] | conc equilibrium1=conc measured1-conc after 0+conc equil0
Slope @ nm | 0.00472 | abs/uM | 328 nm | Thickness (L) | 50 | um
[5 empty] | 0.005 | cm
24hr soak 1M H2SO4 |  | NR212 | 2023 apr | TYG
[10 empty] | Cb | C afte | Cx
Time [d] | Time [h] | Time [min] | Time tot [min] | ul Diluted | Dilution tot volume (uL) |  | Abs. | Conc. [µmol] | Conc. [M] | Conc. real [M] | Conc. after (M) | crossed-over. conc. (M) | ln(1-2Cr/Cd) | VLln(1-2Cr/Cd)/2A
0 | 0 | 0 | [8 empty] | 0 | 0
1 | 22 | 31 | 2791 | 2000 | 2000 |  | 0.186573 | 39.52818 | 3.952818e-05 | 3.952818e-05 | 3.162255e-05 | 3.952818e-05 | -0.0007908763 | 9.989212e-06 |  | 1.192555e-12
5 | 0 | 40 | 7240 | 2000 | 2000 |  | 0.375278 | 79.50805 | 7.950805e-05 | 7.950805e-05 | 6.360644e-05 | 8.741369e-05 | -0.001749804 | 2.2101e-05 |  | 9.063022e-13
6 | 23 | 14 | 10034 | 2000 | 2000 |  | 0.4466414 | 94.62742 | 9.462742e-05 | 9.462742e-05 | 7.570194e-05 | 0.0001184347 | -0.002371503 | 2.995342e-05 |  | 9.348901e-13
|  |  |  | ie dilute 500 uL from Hcell to 2000 uL using 1500 uL |  |  |  | Measured conc. of diluted |  | Real conc. in | Conc. in receptor | How much |  |  |  | 1.011249e-12
|  |  |  | of extra receptor, in the cuvette. Mix w pipette |  |  |  | sample |  | receptor cell | after measurement | has crossed?
[13 empty] | Permeability from the slope | 2.753219e-09 | cm2/min | 4.588699e-11 | cm2/s
[13 empty] | R2 | 0.9746
[13 empty] | error | 6.993177e-11 | cm2/min | 1.16553e-12 | cm²/s

## NR212 AR 2
Adams & Chittenden Hcell
|  |  | Diameter | 0.625 | inch
|  |  |  | 1.5875 | cm |  |  | donating side solution |  |  | V cR/t=P A/L (Ci-CR)
|  |  | Area (A) | 1.979326 | cm2 |  |  | vs |  |  | P=V cR L / t A (ci-cR)
|  |  | Volume (V) | 10 | cm3 |  |  | receiving side solution
|  |  | Initial concentration (Ci) | 0.1 | M |  |  |  |  | conc after=conc diluted*(Vtot-vdiluted)/vtot
Slope @ nm |  | abs/uM | [7 empty] | conc equilibrium1=conc measured1-conc after 0+conc equil0
Slope @ nm | 0.00472 | abs/uM | 328 nm | Thickness (L) | 50 | um
[5 empty] | 0.005 | cm
24hr soak 1M H2SO4 |  | NR212 | 2023 apr | TYG
[10 empty] | Cb | C afte | Cx
Time [d] | Time [h] | Time [min] | Time tot [min] | ul Diluted | Dilution tot volume (uL) |  | Abs. | Conc. [µmol] | Conc. [M] | Conc. real [M] | Conc. after (M) | crossed-over. conc. (M) | ln(1-2Cr/Cd) | VLln(1-2Cr/Cd)/2A
0 | 0 | 0 | [8 empty] | 0 | 0
1 | 22 | 14 | 2774 | 2000 | 2000 |  | 0.1358337 | 28.77833 | 2.877833e-05 | 2.877833e-05 | 2.302267e-05 | 2.877833e-05 | -0.0005757324 | 7.271823e-06 |  | 8.735557e-13
5 | 0 | 24 | 7224 | 2000 | 2000 |  | 0.2793651 | 59.18751 | 5.918751e-05 | 5.918751e-05 | 4.735001e-05 | 6.494318e-05 | -0.001299708 | 1.641604e-05 |  | 6.843181e-13
6 | 23 | 2 | 10022 | 2000 | 2000 |  | 0.335485 | 71.07733 | 7.107733e-05 | 7.107733e-05 | 5.686186e-05 | 8.86705e-05 | -0.001774984 | 2.241905e-05 |  | 7.140561e-13
|  |  |  | ie dilute 500 uL from Hcell to 2000 uL using 1500 uL |  |  |  | Measured conc. of diluted |  | Real conc. in | Conc. in receptor | How much |  |  |  | 7.573099e-13
|  |  |  | of extra receptor, in the cuvette. Mix w pipette |  |  |  | sample |  | receptor cell | after measurement | has crossed?
[13 empty] | Permeability from the slope | 2.086642e-09 | cm2/min | 3.477737e-11 | cm2/s
[13 empty] | R2 | 0.9746
[13 empty] | error | 5.300071e-11 | cm2/min | 8.833452e-13 | cm²/s

## NR212 AR 3
Adams & Chittenden Hcell
|  |  | Diameter | 0.625 | inch
|  |  |  | 1.5875 | cm |  |  | donating side solution |  |  | V cR/t=P A/L (Ci-CR)
|  |  | Area (A) | 1.979326 | cm2 |  |  | vs |  |  | P=V cR L / t A (ci-cR)
|  |  | Volume (V) | 10 | cm3 |  |  | receiving side solution
|  |  | Initial concentration (Ci) | 0.1 | M |  |  |  |  | conc after=conc diluted*(Vtot-vdiluted)/vtot
Slope @ nm |  | abs/uM | [7 empty] | conc equilibrium1=conc measured1-conc after 0+conc equil0
Slope @ nm | 0.00472 | abs/uM | 328 nm | Thickness (L) | 50 | um
[5 empty] | 0.005 | cm
24hr soak 1M H2SO4 |  | NR212 | 2023 apr | TYG
[10 empty] | Cb | C afte | Cx
Time [d] | Time [h] | Time [min] | Time tot [min] | ul Diluted | Dilution tot volume (uL) |  | Abs. | Conc. [µmol] | Conc. [M] | Conc. real [M] | Conc. after (M) | crossed-over. conc. (M) | ln(1-2Cr/Cd) | VLln(1-2Cr/Cd)/2A
0 | 0 | 0 | [8 empty] | 0 | 0
1 | 21 | 58 | 2758 | 2000 | 2000 |  | 0.1361923 | 28.85431 | 2.885431e-05 | 2.885431e-05 | 2.308344e-05 | 2.885431e-05 | -0.0005772527 | 7.291026e-06 |  | 8.809429e-13
5 | 0 | 8 | 7208 | 2000 | 2000 |  | 0.2951064 | 62.52254 | 6.252254e-05 | 6.252254e-05 | 5.001804e-05 | 6.829341e-05 | -0.001366802 | 1.726347e-05 |  | 7.462741e-13
6 | 22 | 50 | 10010 | 2000 | 2000 |  | 0.3598261 | 76.23434 | 7.623434e-05 | 7.623434e-05 | 6.098747e-05 | 9.450971e-05 | -0.001891983 | 2.389681e-05 |  | 7.878341e-13
|  |  |  | ie dilute 500 uL from Hcell to 2000 uL using 1500 uL |  |  |  | Measured conc. of diluted |  | Real conc. in | Conc. in receptor | How much |  |  |  | 8.05017e-13
|  |  |  | of extra receptor, in the cuvette. Mix w pipette |  |  |  | sample |  | receptor cell | after measurement | has crossed?
[13 empty] | Permeability from the slope | 2.285359e-09 | cm2/min | 3.808932e-11 | cm2/s
[13 empty] | R2 | 0.9746
[13 empty] | error | 5.804812e-11 | cm2/min | 9.674687e-13 | cm²/s
[13 empty] | 1 | 4.588699e-11 | 9.348901e-13
[13 empty] | 2 | 3.477737e-11 | 7.573099e-13
[13 empty] | 3 | 3.808932e-11 | 8.05017e-13
[13 empty] | AVG | 3.958456e-11 | 8.324057e-13
[13 empty] | STD | 4.657091e-12 | 7.503904e-14