## NR212 AR 1
Adams & Chittenden Hcell
|  |  | Diameter | 0.625 | inch
|  |  |  | 1.5875 | cm |  |  | donating side solution |  |  | V cR/t=P A/L (Ci-CR)
|  |  | Area (A) | 1.979326 | cm2 |  |  | vs |  |  | P=V cR L / t A (ci-cR)
|  |  | Volume (V) | 10 | cm3 |  |  | receiving side solution
|  |  | Initial concentration (Ci) | 0.1 | M |  |  |  |  | conc after=conc diluted*(Vtot-vdiluted)/vtot
Slope @ nm |  | abs/uM | [7 empty] | conc equilibrium1=conc measured1-conc after 0+conc equil0
Slope @ nm | 0.00472 | abs/uM | 328 nm | Thickness (L) | 50 | um
[5 empty] | 0.005 | cm
24hr soak 1M H2SO4 |  | NR212 | 2023 apr | TYG
[10 empty] | Cb | C afte | Cx
Time [d] | Time [h] | Time [min] | Time tot [min] | ul Diluted | Dilution tot volume (uL) |  | Abs. | Conc. [µmol] | Conc. [M] | Conc. real [M] | Conc. after (M) | crossed-over. conc. (M) | ln(1-2Cr/Cd) | VLln(1-2Cr/Cd)/2A
0 | 0 | 0 | [8 empty] | 0 | 0
| 2 | 57 | 177 | 200 | 2200 |  | 0.119637 | 25.34682 | 2.534682e-05 | 0.0002788151 | 0.0002732388 | 0.0002788151 | -0.005591907 | 7.062893e-05 |  | 1.3264e-10
| 3 | 57 | 237 | 200 | 2200 |  | 0.1561761 | 33.08815 | 3.308815e-05 | 0.0003639697 | 0.0003566903 | 0.000369546 | -0.007418368 | 9.369816e-05 |  | 1.273314e-10
| 6 | 26 | 386 | 200 | 2200 |  | 0.2524467 | 53.48446 | 5.348446e-05 | 0.0005883291 | 0.0005765625 | 0.0006011848 | -0.01209656 | 0.0001527864 |  | 1.30905e-10
|  |  |  | ie dilute 500 uL from Hcell to 2000 uL using 1500 uL |  |  |  | Measured conc. of diluted |  | Real conc. in | Conc. in receptor | How much |  |  |  | 1.302921e-10
|  |  |  | of extra receptor, in the cuvette. Mix w pipette |  |  |  | sample |  | receptor cell | after measurement | has crossed?
[13 empty] | Permeability from the slope | 3.937597e-07 | cm2/min | 6.562662e-09 | cm2/s
[13 empty] | R2 | 0.9746
[13 empty] | error | 1.00015e-08 | cm2/min | 1.666916e-10 | cm²/s

## NR212 AR 2
Adams & Chittenden Hcell
|  |  | Diameter | 0.625 | inch
|  |  |  | 1.5875 | cm |  |  | donating side solution |  |  | V cR/t=P A/L (Ci-CR)
|  |  | Area (A) | 1.979326 | cm2 |  |  | vs |  |  | P=V cR L / t A (ci-cR)
|  |  | Volume (V) | 10 | cm3 |  |  | receiving side solution
|  |  | Initial concentration (Ci) | 0.1 | M |  |  |  |  | conc after=conc diluted*(Vtot-vdiluted)/vtot
Slope @ nm |  | abs/uM | [7 empty] | conc equilibrium1=conc measured1-conc after 0+conc equil0
Slope @ nm | 0.00472 | abs/uM | 328 nm | Thickness (L) | 50 | um
[5 empty] | 0.005 | cm
24hr soak 1M H2SO4 |  | NR212 | 2023 apr | TYG
[10 empty] | Cb | C afte | Cx
Time [d] | Time [h] | Time [min] | Time tot [min] | ul Diluted | Dilution tot volume (uL) |  | Abs. | Conc. [µmol] | Conc. [M] | Conc. real [M] | Conc. after (M) | crossed-over. conc. (M) | ln(1-2Cr/Cd) | VLln(1-2Cr/Cd)/2A
0 | 0 | 0 | [8 empty] | 0 | 0
| 2 | 45 | 165 | 200 | 2200 |  | 0.09889793 | 20.95295 | 2.095295e-05 | 0.0002304825 | 0.0002258728 | 0.0002304825 | -0.004620307 | 5.835707e-05 |  | 1.176211e-10
| 3 | 44 | 224 | 200 | 2200 |  | 0.1316295 | 27.8876 | 2.78876e-05 | 0.0003067636 | 0.0003006283 | 0.0003113732 | -0.006246936 | 7.890231e-05 |  | 1.154459e-10
| 6 | 16 | 376 | 200 | 2200 |  | 0.2190065 | 46.39969 | 4.639969e-05 | 0.0005103966 | 0.0005001887 | 0.0005211415 | -0.01047753 | 0.0001323371 |  | 1.162058e-10
|  |  |  | ie dilute 500 uL from Hcell to 2000 uL using 1500 uL |  |  |  | Measured conc. of diluted |  | Real conc. in | Conc. in receptor | How much |  |  |  | 1.164242e-10
|  |  |  | of extra receptor, in the cuvette. Mix w pipette |  |  |  | sample |  | receptor cell | after measurement | has crossed?
[13 empty] | Permeability from the slope | 3.508007e-07 | cm2/min | 5.846678e-09 | cm2/s
[13 empty] | R2 | 0.9746
[13 empty] | error | 8.910337e-09 | cm2/min | 1.485056e-10 | cm²/s

## NR212 AR 3
Adams & Chittenden Hcell
|  |  | Diameter | 0.625 | inch
|  |  |  | 1.5875 | cm |  |  | donating side solution |  |  | V cR/t=P A/L (Ci-CR)
|  |  | Area (A) | 1.979326 | cm2 |  |  | vs |  |  | P=V cR L / t A (ci-cR)
|  |  | Volume (V) | 10 | cm3 |  |  | receiving side solution
|  |  | Initial concentration (Ci) | 0.1 | M |  |  |  |  | conc after=conc diluted*(Vtot-vdiluted)/vtot
Slope @ nm |  | abs/uM | [7 empty] | conc equilibrium1=conc measured1-conc after 0+conc equil0
Slope @ nm | 0.00472 | abs/uM | 328 nm | Thickness (L) | 50 | um
[5 empty] | 0.005 | cm
24hr soak 1M H2SO4 |  | NR212 | 2023 june | TYG
[10 empty] | Cb | C afte | Cx
Time [d] | Time [h] | Time [min] | Time tot [min] | ul Diluted | Dilution tot volume (uL) |  | Abs. | Conc. [µmol] | Conc. [M] | Conc. real [M] | Conc. after (M) | crossed-over. conc. (M) | ln(1-2Cr/Cd) | VLln(1-2Cr/Cd)/2A
0 | 0 | 0 | [8 empty] | 0 | 0
| 2 | 29 | 149 | 200 | 2200 |  | 0.1195631 | 25.33117 | 2.533117e-05 | 0.0002786428 | 0.00027307 | 0.0002786428 | -0.005588443 | 7.058517e-05 |  | 1.574682e-10
| 3 | 28 | 208 | 200 | 2200 |  | 0.1642957 | 34.80841 | 3.480841e-05 | 0.0003828925 | 0.0003752346 | 0.0003884653 | -0.007799645 | 9.851389e-05 |  | 1.567367e-10
| 6 | 3 | 363 | 200 | 2200 |  | 0.2794452 | 59.20449 | 5.920449e-05 | 0.0006512493 | 0.0006382244 | 0.00066448 | -0.0133787 | 0.0001689805 |  | 1.49945e-10
|  |  |  | ie dilute 500 uL from Hcell to 2000 uL using 1500 uL |  |  |  | Measured conc. of diluted |  | Real conc. in | Conc. in receptor | How much |  |  |  | 1.547166e-10
|  |  |  | of extra receptor, in the cuvette. Mix w pipette |  |  |  | sample |  | receptor cell | after measurement | has crossed?
[13 empty] | Permeability from the slope | 4.58742e-07 | cm2/min | 7.6457e-09 | cm2/s
[13 empty] | R2 | 0.9746
[13 empty] | error | 1.165205e-08 | cm2/min | 1.942008e-10 | cm²/s
[13 empty] | 1 | 6.562662e-09 | 1.302921e-10
[13 empty] | 2 | 5.846678e-09 | 1.164242e-10
[13 empty] | 3 | 7.6457e-09 | 1.547166e-10
[13 empty] | AVG | 6.685013e-09 | 1.33811e-10
[13 empty] | STD | 7.395259e-10 | 1.582959e-11