## Sheet1
| thickness | AR PERM | std | broken perm | std | AR FLUX | std | BROKE FLUX | std
NR211 | 25 | 4.453699e-11 | 2.093634e-12 | 8.315225e-09 | 1.830013e-09 | 1.818151e-12 | 8.953005e-14 | 3.235733e-10 | 6.852365e-11
NR212 | 50 | 3.958456e-11 | 4.657091e-12 | 6.685013e-09 | 7.395259e-10 | 8.324057e-13 | 7.503904e-14 | 1.33811e-10 | 1.582959e-11
N115 | 125 | 2.279872e-10 | 1.167574e-11 | 1.59277e-09 | 1.238002e-10 | 1.896654e-12 | 9.229947e-14 | 1.32192e-11 | 4.229467e-13
N117 | 183 | 2.297728e-10 | 7.158582e-12 | 2.29359e-09 | 4.005885e-10 | 1.337976e-12 | 2.689452e-14 | 1.325822e-11 | 2.048654e-12
|  | cm^2/s |  |  |  | mol/cm^2*s